## Overview
Total Material Screening
Band Alignment Energy | -0.17 to 0 |  |  | 0 to 0.12 |  |  | > 0.12 |  |  | Total
| # of Materials | % Pass | % Pass of previous tier | # of Materials | % Pass | % Pass of previous tier | # of Materials | % Pass | % Pass of previous tier | # of Materials | % Pass | % Pass of previous tier
Total Database | 153235 | 100% |  | 153235 | 100% |  | 153235 | 100% |  | 153235 | 100%
Thermal Stability | 44898 | 29.3% | 29.3% | 44898 | 29.3% | 29.3% | 44898 | 29.3% | 29.3% | 44898 | 29.3% | 29.3%
Stable Material | 33990 | 22.18% | 75.7% | 33990 | 22.18% | 75.7% | 33990 | 22.18% | 75.7% | 33990 | 22.18% | 75.7%
Bandgap | 7066 | 4.611% | 20.79% | 7066 | 4.611% | 20.79% | 7066 | 4.611% | 20.79% | 7066 | 4.611% | 20.79%
Band Aligned | 198 | 0.1292% | 2.802% | 69 | 0.04503% | 0.9765% | 105 | 0.06852% | 1.486% | 372 | 0.2428% | 5.265%
Aqueous Stablility | 52 | 0.03393% | 26.26% | 9 | 0.005873% | 13.04% | 10 | 0.006526% | 9.524% | 71 | 0.04633% | 19.09%
Bandgaps Aligned
| Total Dataset | Data Available | Data Null | Not Aligned | Aligned | -0.17 to 0 | 0 to 0.12 | > 0.12
Total MPIDs | 7066 | 4282 | 2784 | 3889 | 372 | 198 | 69 | 105
Aqueous Stability
| Total Dataset | Data Available | Data Null | Not Aligned | Aligned | -0.17 to 0 | 0 to 0.12 | > 0.12
Total MPIDs | 372 | 180 | 192 | 109 | 71 | 52 | 9 | 10
Total Material Screening
[10 empty] | # of Materials | % Pass | % Pass of previous tier
[9 empty] | Total Database | 153235 | 1
[9 empty] | Thermal Stability | 44898 | 0.2930009 | 0.2930009
[9 empty] | Bandgap | 7066 | 0.04611218 | 0.1573789
[9 empty] | Band Aligned | 372 | 0.002427644 | 0.05264648
[9 empty] | Aqueous Stablility | 71 | 0.0004633406 | 0.1908602
9
Band Alignment Energy | -0.17 to 0
| # of Materials | % Pass | % Pass of previous tier
Band Aligned | 198 | 0.1292% | 2.802%
Aqueous Stablility | 52 | 0.03393% | 26.26%
Band Alignment Energy | 0 to 0.12
| # of Materials | % Pass | % Pass of previous tier
Band Aligned | 69 | 0.04503% | 0.9765%
Aqueous Stablility | 9 | 0.005873% | 13.04%
Band Alignment Energy | > 0.12
| # of Materials | % Pass | % Pass of previous tier
Band Aligned | 105 | 0.06852% | 1.486%
Aqueous Stablility | 10 | 0.006526% | 9.524%
Total
| # of Materials | % Pass | % Pass of previous tier
Band Aligned | 372 | 0.2428% | 5.265%
Aqueous Stablility | 71 | 0.04633% | 19.09%

## Data
Total Material Screening
Band Alignment | -0.17 to 0 |  |  | 0 to 0.12 |  |  | > 0.12
| # of Materials | % Pass | % Pass of previous tier | # of Materials | % Pass | % Pass of previous tier | # of Materials | % Pass | % Pass of previous tier
Total Database | 153235 | 100% |  | 153235 | 100% |  | 153235 | 100%
Thermal Stability | 44898 | 29.3% | 29.3% | 44898 | 29.3% | 29.3% | 44898 | 29.3% | 29.3%
Stable Material | 33990 | 22.18% | 75.7% | 33990 | 22.18% | 75.7% | 33990 | 22.18% | 75.7%
Bandgap | 7066 | 4.611% | 20.79% | 7066 | 4.611% | 20.79% | 7066 | 4.611% | 20.79%
Band Aligned | 198 | 0.1292% | 2.802% | 69 | 0.04503% | 0.9765% | 105 | 0.06852% | 1.486%
Aqueous Stablility |  | 0% | 0% |  | 0% | 0% |  | 0% | 0%
Bandgaps Aligned
| Total Dataset | Data Available | Data Null | Not Aligned | Aligned | -0.17 to 0 | 0 to 0.12 | > 0.12
Total MPIDs | 7066 | 4282 | 2784 | 3889 | 393 | 198 | 69 | 105
Data Range | Total Dataset | Data Available | Data Null | Not Aligned |  | Range | Aligned | MPIDS | [41 empty] | 'mp-16060', 'mp-552185', 'mp-27445', 'mp-680722', 'mp-31107', 'mp-1095378', 'mp-31020', 'mp-557628', 'mp-559575', 'mp-23569', 'mp-556587', 'mp-30003', 'mp-29794', 'mp-1190864', 'mp-557348', 'mp-679989', 'mp-23064', 'mp-23480', 'mp-23084', 'mp-1398496', 'mp-1404968', 'mp-15511', 'mp-7128', 'mp-28855', 'mp-19292', 'mp-550468', 'mp-1105091', 'mp-19262', 'mp-556473', 'mp-23565', 'mp-21100', 'mp-556308', 'mp-560716', 'mp-561561', 'mp-1205774', 'mp-1079364', 'mp-27239'
0-1000 | 1000 | 655 | 345 | 579 | 76 | 0.17 To 0 | 38 | 'mp-16060' | 'mp-552185' | 'mp-27445' | 'mp-680722' | 'mp-31107' | 'mp-1095378' | 'mp-31020' | 'mp-557628' | 'mp-559575' | 'mp-23569' | 'mp-556587' | 'mp-30003' | 'mp-29794' | 'mp-1190864' | 'mp-557348' | 'mp-679989' | 'mp-23064' | 'mp-23480' | 'mp-23084' | 'mp-1398496' | 'mp-1404968' | 'mp-15511' | 'mp-7128' | 'mp-28855' | 'mp-19292' | 'mp-550468' | 'mp-1105091' | 'mp-19262' | 'mp-556473' | 'mp-23565' | 'mp-21100' | 'mp-556308' | 'mp-560716' | 'mp-561561' | 'mp-1205774' | 'mp-1079364' | 'mp-27239' | [5 empty] | 'mp-20014', 'mp-20015', 'mp-14367', 'mp-560021', 'mp-735530', 'mp-560949', 'mp-1194442', 'mp-572672', 'mp-30006', 'mp-30205', 'mp-775489'
[6 empty] | 0 to 0.12 | 12 | 'mp-20014' | 'mp-20015' | 'mp-14367' | 'mp-560021' | 'mp-735530' | 'mp-560949' | 'mp-1194442' | 'mp-572672' | 'mp-30006' | 'mp-30205' | 'mp-775489' | [31 empty] | 'mp-37153', 'mp-3414', 'mp-28159', 'mp-554379', 'mp-30159', 'mp-644828', 'mp-557856', 'mp-558168', 'mp-540958', 'mp-557090', 'mp-27743', 'mp-554129', 'mp-28153', 'mp-557519', 'mp-557426', 'mp-1323553', 'mp-7922', 'mp-29169', 'mp-557715', 'mp-13984', 'mp-542001', 'mp-556492', 'mp-639662', 'mp-1391848', 'mp-558211'
[6 empty] | > 0.12 | 26 | 'mp-37153' | 'mp-3414' | 'mp-28159' | 'mp-554379' | 'mp-30159' | 'mp-644828' | 'mp-557856' | 'mp-558168' | 'mp-540958' | 'mp-557090' | 'mp-27743' | 'mp-554129' | 'mp-28153' | 'mp-557519' | 'mp-557426' | 'mp-1323553' | 'mp-7922' | 'mp-29169' | 'mp-557715' | 'mp-13984' | 'mp-542001' | 'mp-556492' | 'mp-639662' | 'mp-1391848' | 'mp-558211' | [17 empty] | 'mp-20113', 'mp-8015', 'mp-684782', mp-684724', 'mp-774425', 'mp-561379', 'mp-558122', 'mp-542115', 'mp-646297', 'mp-557250', 'mp-27729', 'mp-31232', 'mp-755116', 'mp-555898', 'mp-866709', 'mp-561222'
1000-2000 | 1000 | 609 | 391 | 580 | 29 | 0.17 To 0 | 17 | 'mp-20113' | 'mp-8015' | 'mp-684782' | mp-684724' | 'mp-774425' | 'mp-561379' | 'mp-558122' | 'mp-542115' | 'mp-646297' | 'mp-557250' | 'mp-27729' | 'mp-31232' | 'mp-755116' | 'mp-555898' | 'mp-866709' | 'mp-561222' | [26 empty] | 'mp-556911', 'mp-850225', 'mp-35659', 'mp-2437'
[6 empty] | 0 to 0.12 | 5 | 'mp-556911' | 'mp-850225' | 'mp-35659' | 'mp-2437' | [38 empty] | 'mp-554737', 'mp-29842', 'mp-541347', mp-557432', 'mp-29170', 'mp-27988'
[6 empty] | > 0.12 | 7 | 'mp-554737' | 'mp-29842' | 'mp-541347' | mp-557432' | 'mp-29170' | 'mp-27988' | [36 empty] | 'mp-556518', 'mp-1091363', 'mp-553996', 'mp-7387', 'mp-20076', 'mp-20968', 'mp-735586', 'mp-7984', 'mp-8013', 'mp-545469', 'mp-557257', 'mp-560997', 'mp-644015', mp-13985', 'mp-558910', 'mp-554685', 'mp-25448', 'mp-753899', 'mp-557403', 'mp-24550', 'mp-731052', 'mp-23895', 'mp-699543'
2000-3000 | 1000 | 637 | 363 | 591 | 46 | 0.17 To 0 | 24 | 'mp-556518' | 'mp-1091363' | 'mp-553996' | 'mp-7387' | 'mp-20076' | 'mp-20968' | 'mp-735586' | 'mp-7984' | 'mp-8013' | 'mp-545469' | 'mp-557257' | 'mp-560997' | 'mp-644015' | mp-13985' | 'mp-558910' | 'mp-554685' | 'mp-25448' | 'mp-753899' | 'mp-557403' | 'mp-24550' | 'mp-731052' | 'mp-23895' | 'mp-699543' | [19 empty] | 'mp-7979', 'mp-557441', 'mp-558116', 'mp-554888', mp-1180738', 'mp-753861', 'mp-554689', 'mp-22100', 'mp-504759'
[6 empty] | 0 to 0.12 | 10 | 'mp-7979' | 'mp-557441' | 'mp-558116' | 'mp-554888' | mp-1180738' | 'mp-753861' | 'mp-554689' | 'mp-22100' | 'mp-504759' | [33 empty] | 'mp-532810', 'mp-12442', 'mp-554835', 'mp-3817', mp-22439', 'mp-7921', 'mp-557668', 'mp-1102938', 'mp-505727', 'mp-556500', 'mp-726118'
[6 empty] | > 0.12 | 12 | 'mp-532810' | 'mp-12442' | 'mp-554835' | 'mp-3817' | mp-22439' | 'mp-7921' | 'mp-557668' | 'mp-1102938' | 'mp-505727' | 'mp-556500' | 'mp-726118' | [31 empty] | 'mp-1205341', 'mp-646192', 'mp-1102092', 'mp-14037', 'mp-776555', 'mp-29698', 'mp-771766', 'mp-774246', 'mp-504969', 'mp-29274', 'mp-1095283', 'mp-29366', 'mp-20805', 'mp-28721', 'mp-18518', 'mp-1205863', 'mp-1113861', 'mp-554311', 'mp-18396'
3000-4000 | 1000 | 627 | 373 | 589 | 38 | 0.17 To 0 | 20 | 'mp-1205341' | 'mp-646192' | 'mp-1102092' | 'mp-14037' | 'mp-776555' | 'mp-29698' | 'mp-771766' | 'mp-774246' | 'mp-504969' | 'mp-29274' | 'mp-1095283' | 'mp-29366' | 'mp-20805' | 'mp-28721' | 'mp-18518' | 'mp-1205863' | 'mp-1113861' | 'mp-554311' | 'mp-18396' | [23 empty] | 'mp-554517', 'mp-17259', 'mp-780572'
[6 empty] | 0 to 0.12 | 4 | 'mp-554517' | 'mp-17259' | 'mp-780572' | [39 empty] | 'mp-7388', 'mp-29193', 'mp-14716', 'mp-558838', 'mp-757594', 'mp-28845', 'mp-20652', 'mp-341', 'mp-649616', 'mp-14715', 'mp-8943', 'mp-20458', 'mp-553981'
[6 empty] | > 0.12 | 14 | 'mp-7388' | 'mp-29193' | 'mp-14716' | 'mp-558838' | 'mp-757594' | 'mp-28845' | 'mp-20652' | 'mp-341' | 'mp-649616' | 'mp-14715' | 'mp-8943' | 'mp-20458' | 'mp-553981' | [29 empty] | 'mp-16834', 'mp-778924', 'mp-8014', 'mp-556120', 'mp-16917', 'mp-607436', 'mp-572794', 'mp-2068', 'mp-20727', 'mp-723419', 'mp-14368', 'mp-569209', 'mp-1819', 'mp-647342', 'mp-23574', 'mp-558026', 'mp-572726', 'mp-28985', 'mp-17591', 'mp-22467', 'mp-556067', 'mp-505345', 'mp-753747', 'mp-15750', 'mp-554435', 'mp-27477', 'mp-1105700', 'mp-1217378', 'mp-978990', 'mp-2632', 'mp-680219', 'mp-17637', 'mp-555259', 'mp-541493', 'mp-558123', 'mp-28162', 'mp-21126', 'mp-759536', 'mp-510763', 'mp-29931', 'mp-571518'
4000-5081 | 1081 | 696 | 385 | 614 | 82 | 0.17 To 0 | 42 | 'mp-16834' | 'mp-778924' | 'mp-8014' | 'mp-556120' | 'mp-16917' | 'mp-607436' | 'mp-572794' | 'mp-2068' | 'mp-20727' | 'mp-723419' | 'mp-14368' | 'mp-569209' | 'mp-1819' | 'mp-647342' | 'mp-23574' | 'mp-558026' | 'mp-572726' | 'mp-28985' | 'mp-17591' | 'mp-22467' | 'mp-556067' | 'mp-505345' | 'mp-753747' | 'mp-15750' | 'mp-554435' | 'mp-27477' | 'mp-1105700' | 'mp-1217378' | 'mp-978990' | 'mp-2632' | 'mp-680219' | 'mp-17637' | 'mp-555259' | 'mp-541493' | 'mp-558123' | 'mp-28162' | 'mp-21126' | 'mp-759536' | 'mp-510763' | 'mp-29931' | 'mp-571518' |  | 'mp-743600', 'mp-7094', 'mp-30984', 'mp-29391', 'mp-541114', 'mp-30143', 'mp-28299', 'mp-562338', 'mp-559931', 'mp-763482'
[6 empty] | 0 to 0.12 | 11 | 'mp-743600' | 'mp-7094' | 'mp-30984' | 'mp-29391' | 'mp-541114' | 'mp-30143' | 'mp-28299' | 'mp-562338' | 'mp-559931' | 'mp-763482' | [32 empty] | 'mp-35311', 'mp-1391273', 'mp-13610', 'mp-13983', 'mp-8256', 'mp-561423', 'mp-643265', 'mp-554432', 'mp-14276', 'mp-23598', 'mp-572526', 'mp-541259', 'mp-560354', 'mp-560789', 'mp-29904', 'mp-8778', 'mp-29590', 'mp-555718', 'mp-31755', 'mp-556442', 'mp-30308', 'mp-17542', 'mp-27980', 'mp-759957', 'mp-1194388', 'mp-757234', 'mp-1402840', 'mp-17512'
[6 empty] | > 0.12 | 29 | 'mp-35311' | 'mp-1391273' | 'mp-13610' | 'mp-13983' | 'mp-8256' | 'mp-561423' | 'mp-643265' | 'mp-554432' | 'mp-14276' | 'mp-23598' | 'mp-572526' | 'mp-541259' | 'mp-560354' | 'mp-560789' | 'mp-29904' | 'mp-8778' | 'mp-29590' | 'mp-555718' | 'mp-31755' | 'mp-556442' | 'mp-30308' | 'mp-17542' | 'mp-27980' | 'mp-759957' | 'mp-1194388' | 'mp-757234' | 'mp-1402840' | 'mp-17512' | [14 empty] | 'mp-19512', 'mp-758233', 'mp-505074', 'mp-759342', 'mp-23446', 'mp-1190931', 'mp-23329', 'mp-779156', 'mp-774388', 'mp-767632', 'mp-542803', 'mp-757168', 'mp-29968', 'mp-866804', 'mp-22038', 'mp-753203', 'mp-20488', 'mp-17677', 'mp-554181', 'mp-642938', 'mp-25265', 'mp-779609', 'mp-685353', 'mp-18851', 'mp-764159', 'mp-638686', 'mp-781788', 'mp-777337', 'mp-25266', 'mp-24174', 'mp-556459', 'mp-559562', 'mp-756473'
5081-6081 | 1000 | 542 | 458 | 479 | 63 | 0.17 To 0 | 34 | 'mp-19512' | 'mp-758233' | 'mp-505074' | 'mp-759342' | 'mp-23446' | 'mp-1190931' | 'mp-23329' | 'mp-779156' | 'mp-774388' | 'mp-767632' | 'mp-542803' | 'mp-757168' | 'mp-29968' | 'mp-866804' | 'mp-22038' | 'mp-753203' | 'mp-20488' | 'mp-17677' | 'mp-554181' | 'mp-642938' | 'mp-25265' | 'mp-779609' | 'mp-685353' | 'mp-18851' | 'mp-764159' | 'mp-638686' | 'mp-781788' | 'mp-777337' | 'mp-25266' | 'mp-24174' | 'mp-556459' | 'mp-559562' | 'mp-756473' | [9 empty] | 'mp-760188', 'mp-760888', 'mp-779347', 'mp-759990', 'mp-752923', 'mp-558380', 'mp-754609', 'mp-764606', 'mp-756220', 'mp-765497', 'mp-1049304', 'mp-778670', 'mp-764470', 'mp-756060', 'mp-780763'
[6 empty] | 0 to 0.12 | 16 | 'mp-760188' | 'mp-760888' | 'mp-779347' | 'mp-759990' | 'mp-752923' | 'mp-558380' | 'mp-754609' | 'mp-764606' | 'mp-756220' | 'mp-765497' | 'mp-1049304' | 'mp-778670' | 'mp-764470' | 'mp-756060' | 'mp-780763' | [27 empty] | 'mp-777723', 'mp-764744', 'mp-760249', 'mp-30014', 'mp-1047957', 'mp-555132', 'mp-766228', 'mp-1184928', 'mp-28194', 'mp-28647', 'mp-12263', 'mp-680183'
[6 empty] | > 0.12 | 13 | 'mp-777723' | 'mp-764744' | 'mp-760249' | 'mp-30014' | 'mp-1047957' | 'mp-555132' | 'mp-766228' | 'mp-1184928' | 'mp-28194' | 'mp-28647' | 'mp-12263' | 'mp-680183' | [30 empty] | 'mp-763169', 'mp-23170', 'mp-562239', 'mp-230', 'mp-31069', 'mp-1008492', 'mp-23178', 'mp-25407', 'mp-19067', 'mp-759886', 'mp-777890', 'mp-25250', 'mp-777342', 'mp-778865', 'mp-722980', 'mp-1111368', 'mp-27475', 'mp-555549', 'mp-775103', 'mp-759307', 'mp-1190551', 'mp-777880', 'mp-624234', 'mp-616232', 'mp-504945', 'mp-759085', 'mp-778749', 'mp-849409', 'mp-764879'
6081-7066 | 985 | 516 | 469 | 457 | 59 | 0.17 To 0 | 30 | 'mp-763169' | 'mp-23170' | 'mp-562239' | 'mp-230' | 'mp-31069' | 'mp-1008492' | 'mp-23178' | 'mp-25407' | 'mp-19067' | 'mp-759886' | 'mp-777890' | 'mp-25250' | 'mp-777342' | 'mp-778865' | 'mp-722980' | 'mp-1111368' | 'mp-27475' | 'mp-555549' | 'mp-775103' | 'mp-759307' | 'mp-1190551' | 'mp-777880' | 'mp-624234' | 'mp-616232' | 'mp-504945' | 'mp-759085' | 'mp-778749' | 'mp-849409' | 'mp-764879' | [13 empty] | 'mp-554944', 'mp-771567', 'mp-781604', 'mp-10798', 'mp-776596', 'mp-851257', 'mp-760358', 'mp-760912', 'mp-767435', 'mp-766954', 'mp-723285', 'mp-779365', 'mp-754461', 'mp-760919', 'mp-560748', 'mp-760914', 'mp-645799'
[6 empty] | 0 to 0.12 | 18 | 'mp-554944' | 'mp-771567' | 'mp-781604' | 'mp-10798' | 'mp-776596' | 'mp-851257' | 'mp-760358' | 'mp-760912' | 'mp-767435' | 'mp-766954' | 'mp-723285' | 'mp-779365' | 'mp-754461' | 'mp-760919' | 'mp-560748' | 'mp-760914' | 'mp-645799' | [25 empty] | 'mp-1397055', 'mp-768936', 'mp-760803', 'mp-759856', 'mp-735822', 'mp-759097', 'mp-19077', 'mp-759764', 'mp-763903', 'mp-759867'
[6 empty] | > 0.12 | 11 | 'mp-1397055' | 'mp-768936' | 'mp-760803' | 'mp-759856' | 'mp-735822' | 'mp-759097' | 'mp-19077' | 'mp-759764' | 'mp-763903' | 'mp-759867'
#REF!
198 | CH4 | 'mp-16060', 'mp-552185', 'mp-27445', 'mp-680722', 'mp-31107', 'mp-1095378', 'mp-31020', 'mp-557628', 'mp-559575', 'mp-23569', 'mp-556587', 'mp-30003', 'mp-29794', 'mp-1190864', 'mp-557348', 'mp-679989', 'mp-23064', 'mp-23480', 'mp-23084', 'mp-1398496', 'mp-1404968', 'mp-15511', 'mp-7128', 'mp-28855', 'mp-19292', 'mp-550468', 'mp-1105091', 'mp-19262', 'mp-556473', 'mp-23565', 'mp-21100', 'mp-556308', 'mp-560716', 'mp-561561', 'mp-1205774', 'mp-1079364', 'mp-27239', 'mp-20113', 'mp-8015', 'mp-684782', mp-684724', 'mp-774425', 'mp-561379', 'mp-558122', 'mp-542115', 'mp-646297', 'mp-557250', 'mp-27729', 'mp-31232', 'mp-755116', 'mp-555898', 'mp-866709', 'mp-561222', 'mp-556518', 'mp-1091363', 'mp-553996', 'mp-7387', 'mp-20076', 'mp-20968', 'mp-735586', 'mp-7984', 'mp-8013', 'mp-545469', 'mp-557257', 'mp-560997', 'mp-644015', mp-13985', 'mp-558910', 'mp-554685', 'mp-25448', 'mp-753899', 'mp-557403', 'mp-24550', 'mp-731052', 'mp-23895', 'mp-699543', 'mp-1205341', 'mp-646192', 'mp-1102092', 'mp-14037', 'mp-776555', 'mp-29698', 'mp-771766', 'mp-774246', 'mp-504969', 'mp-29274', 'mp-1095283', 'mp-29366', 'mp-20805', 'mp-28721', 'mp-18518', 'mp-1205863', 'mp-1113861', 'mp-554311', 'mp-18396', 'mp-16834', 'mp-778924', 'mp-8014', 'mp-556120', 'mp-16917', 'mp-607436', 'mp-572794', 'mp-2068', 'mp-20727', 'mp-723419', 'mp-14368', 'mp-569209', 'mp-1819', 'mp-647342', 'mp-23574', 'mp-558026', 'mp-572726', 'mp-28985', 'mp-17591', 'mp-22467', 'mp-556067', 'mp-505345', 'mp-753747', 'mp-15750', 'mp-554435', 'mp-27477', 'mp-1105700', 'mp-1217378', 'mp-978990', 'mp-2632', 'mp-680219', 'mp-17637', 'mp-555259', 'mp-541493', 'mp-558123', 'mp-28162', 'mp-21126', 'mp-759536', 'mp-510763', 'mp-29931', 'mp-571518', 'mp-19512', 'mp-758233', 'mp-505074', 'mp-759342', 'mp-23446', 'mp-1190931', 'mp-23329', 'mp-779156', 'mp-774388', 'mp-767632', 'mp-542803', 'mp-757168', 'mp-29968', 'mp-866804', 'mp-22038', 'mp-753203', 'mp-20488', 'mp-17677', 'mp-554181', 'mp-642938', 'mp-25265', 'mp-779609', 'mp-685353', 'mp-18851', 'mp-764159', 'mp-638686', 'mp-781788', 'mp-777337', 'mp-25266', 'mp-24174', 'mp-556459', 'mp-559562', 'mp-756473', 'mp-763169', 'mp-23170', 'mp-562239', 'mp-230', 'mp-31069', 'mp-1008492', 'mp-23178', 'mp-25407', 'mp-19067', 'mp-759886', 'mp-777890', 'mp-25250', 'mp-777342', 'mp-778865', 'mp-722980', 'mp-1111368', 'mp-27475', 'mp-555549', 'mp-775103', 'mp-759307', 'mp-1190551', 'mp-777880', 'mp-624234', 'mp-616232', 'mp-504945', 'mp-759085', 'mp-778749', 'mp-849409', 'mp-764879' |  | 7
69 | CHOOH | 'mp-20014', 'mp-20015', 'mp-14367', 'mp-560021', 'mp-735530', 'mp-560949', 'mp-1194442', 'mp-572672', 'mp-30006', 'mp-30205', 'mp-775489', 'mp-556911', 'mp-850225', 'mp-35659', 'mp-2437', 'mp-7979', 'mp-557441', 'mp-558116', 'mp-554888', mp-1180738', 'mp-753861', 'mp-554689', 'mp-22100', 'mp-504759', 'mp-554517', 'mp-17259', 'mp-780572', 'mp-743600', 'mp-7094', 'mp-30984', 'mp-29391', 'mp-541114', 'mp-30143', 'mp-28299', 'mp-562338', 'mp-559931', 'mp-763482', 'mp-760188', 'mp-760888', 'mp-779347', 'mp-759990', 'mp-752923', 'mp-558380', 'mp-754609', 'mp-764606', 'mp-756220', 'mp-765497', 'mp-1049304', 'mp-778670', 'mp-764470', 'mp-756060', 'mp-780763', 'mp-554944', 'mp-771567', 'mp-781604', 'mp-10798', 'mp-776596', 'mp-851257', 'mp-760358', 'mp-760912', 'mp-767435', 'mp-766954', 'mp-723285', 'mp-779365', 'mp-754461', 'mp-760919', 'mp-560748', 'mp-760914', 'mp-645799' |  | 7
105 | CO | 'mp-37153', 'mp-3414', 'mp-28159', 'mp-554379', 'mp-30159', 'mp-644828', 'mp-557856', 'mp-558168', 'mp-540958', 'mp-557090', 'mp-27743', 'mp-554129', 'mp-28153', 'mp-557519', 'mp-557426', 'mp-1323553', 'mp-7922', 'mp-29169', 'mp-557715', 'mp-13984', 'mp-542001', 'mp-556492', 'mp-639662', 'mp-1391848', 'mp-558211', 'mp-554737', 'mp-29842', 'mp-541347', mp-557432', 'mp-29170', 'mp-27988', 'mp-532810', 'mp-12442', 'mp-554835', 'mp-3817', mp-22439', 'mp-7921', 'mp-557668', 'mp-1102938', 'mp-505727', 'mp-556500', 'mp-726118', 'mp-7388', 'mp-29193', 'mp-14716', 'mp-558838', 'mp-757594', 'mp-28845', 'mp-20652', 'mp-341', 'mp-649616', 'mp-14715', 'mp-8943', 'mp-20458', 'mp-553981', 'mp-35311', 'mp-1391273', 'mp-13610', 'mp-13983', 'mp-8256', 'mp-561423', 'mp-643265', 'mp-554432', 'mp-14276', 'mp-23598', 'mp-572526', 'mp-541259', 'mp-560354', 'mp-560789', 'mp-29904', 'mp-8778', 'mp-29590', 'mp-555718', 'mp-31755', 'mp-556442', 'mp-30308', 'mp-17542', 'mp-27980', 'mp-759957', 'mp-1194388', 'mp-757234', 'mp-1402840', 'mp-17512', 'mp-777723', 'mp-764744', 'mp-760249', 'mp-30014', 'mp-1047957', 'mp-555132', 'mp-766228', 'mp-1184928', 'mp-28194', 'mp-28647', 'mp-12263', 'mp-680183', 'mp-1397055', 'mp-768936', 'mp-760803', 'mp-759856', 'mp-735822', 'mp-759097', 'mp-19077', 'mp-759764', 'mp-763903', 'mp-759867' |  | 7
'mp-16060' | 'mp-552185' | 'mp-27445' | 'mp-680722' | 'mp-31107' | 'mp-1095378' | 'mp-31020' | 'mp-557628' | 'mp-559575' | 'mp-23569' | 'mp-556587' | 'mp-30003' | 'mp-29794' | 'mp-1190864' | 'mp-557348' | 'mp-679989' | 'mp-23064' | 'mp-23480' | 'mp-23084' | 'mp-1398496' | 'mp-1404968' | 'mp-15511' | 'mp-7128' | 'mp-28855' | 'mp-19292' | 'mp-550468' | 'mp-1105091' | 'mp-19262' | 'mp-556473' | 'mp-23565' | 'mp-21100' | 'mp-556308' | 'mp-560716' | 'mp-561561' | 'mp-1205774' | 'mp-1079364' | 'mp-27239' | 'mp-20113' | 'mp-8015' | 'mp-684782' | mp-684724' | 'mp-774425' | 'mp-561379' | 'mp-558122' | 'mp-542115' | 'mp-646297' | 'mp-557250' | 'mp-27729' | 'mp-31232' | 'mp-755116' | 'mp-555898' | 'mp-866709' | 'mp-561222' | 'mp-556518' | 'mp-1091363' | 'mp-553996' | 'mp-7387' | 'mp-20076' | 'mp-20968' | 'mp-735586' | 'mp-7984' | 'mp-8013' | 'mp-545469' | 'mp-557257' | 'mp-560997' | 'mp-644015' | mp-13985' | 'mp-558910' | 'mp-554685' | 'mp-25448' | 'mp-753899' | 'mp-557403' | 'mp-24550' | 'mp-731052' | 'mp-23895' | 'mp-699543' | 'mp-1205341' | 'mp-646192' | 'mp-1102092' | 'mp-14037' | 'mp-776555' | 'mp-29698' | 'mp-771766' | 'mp-774246' | 'mp-504969' | 'mp-29274' | 'mp-1095283' | 'mp-29366' | 'mp-20805' | 'mp-28721' | 'mp-18518' | 'mp-1205863' | 'mp-1113861' | 'mp-554311' | 'mp-18396' | 'mp-16834' | 'mp-778924' | 'mp-8014' | 'mp-556120' | 'mp-16917' | 'mp-607436' | 'mp-572794' | 'mp-2068' | 'mp-20727' | 'mp-723419' | 'mp-14368' | 'mp-569209' | 'mp-1819' | 'mp-647342' | 'mp-23574' | 'mp-558026' | 'mp-572726' | 'mp-28985' | 'mp-17591' | 'mp-22467' | 'mp-556067' | 'mp-505345' | 'mp-753747' | 'mp-15750' | 'mp-554435' | 'mp-27477' | 'mp-1105700' | 'mp-1217378' | 'mp-978990' | 'mp-2632' | 'mp-680219' | 'mp-17637' | 'mp-555259' | 'mp-541493' | 'mp-558123' | 'mp-28162' | 'mp-21126' | 'mp-759536' | 'mp-510763' | 'mp-29931' | 'mp-571518' | 'mp-19512' | 'mp-758233' | 'mp-505074' | 'mp-759342' | 'mp-23446' | 'mp-1190931' | 'mp-23329' | 'mp-779156' | 'mp-774388' | 'mp-767632' | 'mp-542803' | 'mp-757168' | 'mp-29968' | 'mp-866804' | 'mp-22038' | 'mp-753203' | 'mp-20488' | 'mp-17677' | 'mp-554181' | 'mp-642938' | 'mp-25265' | 'mp-779609' | 'mp-685353' | 'mp-18851' | 'mp-764159' | 'mp-638686' | 'mp-781788' | 'mp-777337' | 'mp-25266' | 'mp-24174' | 'mp-556459' | 'mp-559562' | 'mp-756473' | 'mp-763169' | 'mp-23170' | 'mp-562239' | 'mp-230' | 'mp-31069' | 'mp-1008492' | 'mp-23178' | 'mp-25407' | 'mp-19067' | 'mp-759886' | 'mp-777890' | 'mp-25250' | 'mp-777342' | 'mp-778865' | 'mp-722980' | 'mp-1111368' | 'mp-27475' | 'mp-555549' | 'mp-775103' | 'mp-759307' | 'mp-1190551' | 'mp-777880' | 'mp-624234' | 'mp-616232' | 'mp-504945' | 'mp-759085' | 'mp-778749' | 'mp-849409' | 'mp-764879'
'mp-20014' | 'mp-20015' | 'mp-14367' | 'mp-560021' | 'mp-735530' | 'mp-560949' | 'mp-1194442' | 'mp-572672' | 'mp-30006' | 'mp-30205' | 'mp-775489' | 'mp-556911' | 'mp-850225' | 'mp-35659' | 'mp-2437' | 'mp-7979' | 'mp-557441' | 'mp-558116' | 'mp-554888' | mp-1180738' | 'mp-753861' | 'mp-554689' | 'mp-22100' | 'mp-504759' | 'mp-554517' | 'mp-17259' | 'mp-780572' | 'mp-743600' | 'mp-7094' | 'mp-30984' | 'mp-29391' | 'mp-541114' | 'mp-30143' | 'mp-28299' | 'mp-562338' | 'mp-559931' | 'mp-763482' | 'mp-760188' | 'mp-760888' | 'mp-779347' | 'mp-759990' | 'mp-752923' | 'mp-558380' | 'mp-754609' | 'mp-764606' | 'mp-756220' | 'mp-765497' | 'mp-1049304' | 'mp-778670' | 'mp-764470' | 'mp-756060' | 'mp-780763' | 'mp-554944' | 'mp-771567' | 'mp-781604' | 'mp-10798' | 'mp-776596' | 'mp-851257' | 'mp-760358' | 'mp-760912' | 'mp-767435' | 'mp-766954' | 'mp-723285' | 'mp-779365' | 'mp-754461' | 'mp-760919' | 'mp-560748' | 'mp-760914' | 'mp-645799'
'mp-37153' | 'mp-3414' | 'mp-28159' | 'mp-554379' | 'mp-30159' | 'mp-644828' | 'mp-557856' | 'mp-558168' | 'mp-540958' | 'mp-557090' | 'mp-27743' | 'mp-554129' | 'mp-28153' | 'mp-557519' | 'mp-557426' | 'mp-1323553' | 'mp-7922' | 'mp-29169' | 'mp-557715' | 'mp-13984' | 'mp-542001' | 'mp-556492' | 'mp-639662' | 'mp-1391848' | 'mp-558211' | 'mp-554737' | 'mp-29842' | 'mp-541347' | mp-557432' | 'mp-29170' | 'mp-27988' | 'mp-532810' | 'mp-12442' | 'mp-554835' | 'mp-3817' | mp-22439' | 'mp-7921' | 'mp-557668' | 'mp-1102938' | 'mp-505727' | 'mp-556500' | 'mp-726118' | 'mp-7388' | 'mp-29193' | 'mp-14716' | 'mp-558838' | 'mp-757594' | 'mp-28845' | 'mp-20652' | 'mp-341' | 'mp-649616' | 'mp-14715' | 'mp-8943' | 'mp-20458' | 'mp-553981' | 'mp-35311' | 'mp-1391273' | 'mp-13610' | 'mp-13983' | 'mp-8256' | 'mp-561423' | 'mp-643265' | 'mp-554432' | 'mp-14276' | 'mp-23598' | 'mp-572526' | 'mp-541259' | 'mp-560354' | 'mp-560789' | 'mp-29904' | 'mp-8778' | 'mp-29590' | 'mp-555718' | 'mp-31755' | 'mp-556442' | 'mp-30308' | 'mp-17542' | 'mp-27980' | 'mp-759957' | 'mp-1194388' | 'mp-757234' | 'mp-1402840' | 'mp-17512' | 'mp-777723' | 'mp-764744' | 'mp-760249' | 'mp-30014' | 'mp-1047957' | 'mp-555132' | 'mp-766228' | 'mp-1184928' | 'mp-28194' | 'mp-28647' | 'mp-12263' | 'mp-680183' | 'mp-1397055' | 'mp-768936' | 'mp-760803' | 'mp-759856' | 'mp-735822' | 'mp-759097' | 'mp-19077' | 'mp-759764' | 'mp-763903' | 'mp-759867'
Aqueous Stablility
| total materials | Error | Failed | Success | Error Rate | Success Rate | Total Success rate | no data | 192
-0.17 to 0 | 198 | 99 | 47 | 52 | 50% | 52.53% | 26.26% | fail | 109
0 to 0.12 | 69 | 49 | 11 | 9 | 71.01% | 45% | 13.04% | success | 71
> 0.12 | 105 | 44 | 51 | 10 | 41.9% | 16.39% | 9.524%
| 372 | 192 | 109 | 71
0.17 water stability
list number | total materials | error | no error | not stable | stable | mpids
0-100 | 100 | 48 | 52 | 24 | 28 | 'mp-680722' | 'mp-31107' | 'mp-1095378' | 'mp-23569' | 'mp-30003' | 'mp-29794' | 'mp-1190864' | 'mp-23084' | 'mp-15511' | 'mp-7128' | 'mp-28855' | 'mp-561561' | 'mp-1079364' | 'mp-558122' | 'mp-542115' | 'mp-31232' | 'mp-755116' | 'mp-1091363' | 'mp-558910' | 'mp-14037' | 'mp-29698' | 'mp-29274' | 'mp-1095283' | 'mp-20805' | 'mp-1113861' | 'mp-16834' | 'mp-778924' | 'mp-556120'
100-198 | 98 | 51 | 47 | 23 | 24 | 'mp-20727' | 'mp-14368' | 'mp-1819' | 'mp-22467' | 'mp-753747' | 'mp-15750' | 'mp-554435' | 'mp-1105700' | 'mp-1217378' | 'mp-680219' | 'mp-17637' | 'mp-555259' | 'mp-758233' | 'mp-759342' | 'mp-23446' | 'mp-779156' | 'mp-17677' | 'mp-685353' | 'mp-781788' | 'mp-230' | 'mp-31069' | 'mp-1111368' | 'mp-759307' | 'mp-624234'
0.00 water stability
0-69 | 69 | 49 | 20 | 11 | 9 | ['mp-20015' | 'mp-14367' | 'mp-7094' | 'mp-541114' | 'mp-28299' | 'mp-562338' | 'mp-760188' | 'mp-554944' | 'mp-10798'
0.12 water stability
0-105 | 105 | 44 | 61 | 51 | 10 | ['mp-3414' | 'mp-542001' | 'mp-29193' | 'mp-28845' | 'mp-561423' | 'mp-14276' | 'mp-29590' | 'mp-556442' | 'mp-27980' | 'mp-768936'
|  | 0 |  | 0
|  | 0 |  | 0
|  | 0 |  | 0
|  | 0 |  | 0
|  | 0 |  | 0
|  | 0 |  | 0
|  | 0 |  | 0
|  | 0 |  | 0
|  | 0 |  | 0

## Misc
CH4 | -0.16 | 1
| -0.16 | 2
CHOOH | 0.07 | 1
| 0.07 | 2
CO | 0.12 | 1
| 0.12 | 2
CH3OH | 0.03 | 1
| 0.03 | 2
O2/H2O | -1.2 | 1
| -1.2 | 2
H/H2 | 0 | 1
| 0 | 2
This chart isn't available in your version of Excel. Editing this shape or saving this workbook into a different file format will permanently break the chart.

## final
CH4
Material number | Material ID | Composition | Energy Above Hull | Band Gap | Adjusted Band Gap | CBM | VBM | Gibbs Free (Water Stablility) | Synthesized
1 | mp-680722 | ['As', 'Pb', 'Cl', 'O'] | 0 | 1.9689 | 2.8189 | -0.1689284 | -2.987828 | 0.1965681 | yes
2 | mp-31107 | ['As', 'Pb', 'O'] | 0 | 2.059 | 2.909 | -0.1011522 | -3.010152 | 0.1819705 | yes
3 | mp-1095378 | ['As', 'Au', 'O'] | 0 | 1.8671 | 2.7171 | -0.06145 | -2.77855 | 0.3801001 | yes
4 | mp-23569 | ['As', 'Se', 'I', 'F'] | 0 | 1.577 | 2.427 | -0.1422143 | -2.569214 | 0.3906175 | yes
5 | mp-30003 | ['Au', 'S', 'O'] | 0 | 1.65 | 2.5 | -0.1033333 | -2.603333 | 0.4012109 | yes
6 | mp-1190864 | ['Ba', 'Au', 'S', 'O'] | 0 | 1.7853 | 2.6353 | -0.08104565 | -2.716346 | 0.3089217 | yes
7 | mp-23084 | ['Bi', 'Pb', 'Cl', 'O'] | 0 | 2.0737 | 2.9237 | -0.16015 | -3.08385 | 0.07826779 | yes
8 | mp-15511 | ['Ca', 'Te', 'O'] | 0 | 2.0176 | 2.8676 | -0.1645333 | -3.032133 | 0.06820526 | yes
9 | mp-7128 | ['Cd', 'As', 'O'] | 0 | 1.9349 | 2.7849 | -0.1419944 | -2.926894 | 0.05971464 | yes
10 | mp-28855 | ['Cd', 'O', 'F'] | 0 | 1.8997 | 2.7497 | -0.02696818 | -2.776668 | 0.1833147 | yes
11 | mp-561561 | ['Cs', 'K', 'Rh', 'F'] | 0 | 2.1013 | 2.9513 | -0.16835 | -3.11965 | 0.4300483 | yes
12 | mp-1079364 | ['Cs', 'Tc', 'F'] | 0 | 1.8113 | 2.6613 | -0.12935 | -2.79065 | 0.3724254 | yes
13 | mp-542115 | ['Hg', 'Se', 'O'] | 0 | 1.8689 | 2.7189 | -0.137425 | -2.856325 | 0.3643774325 | yes
14 | mp-31232 | ['In', 'P', 'O'] | 0 | 2.0734 | 2.9234 | -0.16955 | -3.09295 | 0.1266199 | yes
15 | mp-755116 | ['In', 'Pt', 'O'] | 0 | 2.0492 | 2.8992 | -0.1231273 | -3.022327 | 0.095348085 | x
16 | mp-1091363 | ['K', 'Tc', 'F'] | 0 | 1.7181 | 2.5681 | -0.1692833 | -2.737383 | 0.3857111 | yes
17 | mp-558910 | ['Li', 'U', 'P', 'O'] | 0 | 2.1386 | 2.9886 | -0.1208724 | -3.109472 | 0.1305387 | yes
18 | mp-14037 | ['Na', 'Tl', 'Rh', 'F'] | 0 | 1.7848 | 2.6348 | -0.1496 | -2.7844 | 0.3865732 | yes
19 | mp-29698 | ['Nb', 'Cl', 'O'] | 0 | 2.0193 | 2.8693 | -0.1526227 | -3.021923 | 0.09081742 | yes
20 | mp-1095283 | ['P', 'Au', 'O'] | 0 | 1.706 | 2.556 | -0.1403333 | -2.696333 | 0.4399274 | yes
21 | mp-20805 | ['Pd', 'Pb', 'F'] | 0 | 1.0994 | 1.9494 | -0.1169667 | -2.066367 | 0.4744474 | yes
22 | mp-1113861 | ['Rb', 'Tl', 'Rh', 'F'] | 0 | 1.9393 | 2.7893 | -0.16335 | -2.95265 | 0.433956 | x
23 | mp-16834 | ['Zn', 'As', 'O'] | 0 | 2.1475 | 2.9975 | -0.1681731 | -3.165673 | 0.07449792 | yes
24 | mp-778924 | ['Zn', 'Se', 'O'] | 0 | 2.0896 | 2.9396 | -0.03686667 | -2.976467 | 0.2591545 | x
25 | mp-556120 | ['Rb', 'Tl', 'S', 'O'] | 0 | 1.989 | 2.839 | -0.1538333 | -2.992833 | 0.2346523 | yes
26 | mp-20727 | ['Sb', 'Pb', 'O'] | 0 | 1.9265 | 2.7765 | -0.1039722 | -2.880472 | 2.220446e-16 | yes
27 | mp-14368 | ['Sb', 'As', 'O'] | 0 | 1.7582 | 2.6082 | -0.1344714 | -2.742671 | 0.1189934 | yes
28 | mp-1819 | ['Sb', 'O'] | 0 | 2.0288 | 2.8788 | -0.08393333 | -2.962733 | 0.04523636 | yes
29 | mp-22467 | ['Sn', 'Pb', 'O'] | 0 | 2.0548 | 2.9048 | -0.1361714 | -3.040971 | 0.1626523 | yes
30 | mp-753747 | ['Ta', 'O', 'F'] | 0 | 1.9542 | 2.8042 | -0.1379 | -2.9421 | 0.03059166 | x
31 | mp-15750 | ['Ta', 'Ag', 'P', 'O'] | 0 | 2.0967 | 2.9467 | -0.03138684 | -2.978087 | 0.2375191 | yes
32 | mp-554435 | ['Tc', 'Bi', 'O'] | 0 | 1.9795 | 2.8295 | -0.1285833 | -2.958083 | -1.480297e-16 | yes
33 | mp-1105700 | ['Te', 'Pb', 'O'] | 0 | 2.0196 | 2.8696 | -0.0702 | -2.9398 | 0.1493924 | yes
34 | mp-1217378 | ['Te', 'Pb', 'Cl', 'O'] | 0 | 2.0877 | 2.9377 | -0.11415 | -3.05185 | 0.1204596 | x
35 | mp-680219 | ['U', 'Pb', 'Se', 'O'] | 0 | 2.009 | 2.859 | -0.043 | -2.902 | 0.03923859 | yes
36 | mp-17637 | ['U', 'S', 'O'] | 0 | 1.9501 | 2.8001 | -0.02495 | -2.82505 | 0.1120195 | yes
37 | mp-759342 | ['Nb', 'As', 'O'] | 0 | 2.1016 | 2.9516 | -0.09334286 | -3.044943 | 0.02426226 | x
38 | mp-23446 | ['Ge', 'Bi', 'O'] | 0 | 2.0538 | 2.9038 | -0.14185 | -3.04565 | 0.0178842 | yes
39 | mp-779156 | ['Cd', 'Se', 'O'] | 0 | 1.94 | 2.79 | -0.105 | -2.895 | 0.2686671 | x
40 | mp-17677 | ['Nb', 'P', 'O'] | 0 | 2.1092 | 2.9592 | -0.08925714 | -3.048457 | 0.02729602 | yes
41 | mp-685353 | ['Bi', 'P', 'O'] | 0 | 2.0922 | 2.9422 | -0.1389 | -3.0811 | 0.05514108 | x
42 | mp-230 | ['Sb', 'O'] | 0 | 1.8897 | 2.7397 | -0.1534833 | -2.893183 | 0.04330027 | yes
43 | mp-31069 | ['P', 'Pb', 'O'] | 0 | 2.0642 | 2.9142 | -0.09768261 | -3.011883 | 0.2018026 | yes
44 | mp-1111368 | ['K', 'Tl', 'Rh', 'F'] | 0 | 1.9609 | 2.8109 | -0.15255 | -2.96345 | 0.4748312 | x
45 | mp-759307 | ['Ti', 'Nb', 'O'] | 0 | 2.0475 | 2.8975 | -0.16925 | -3.06675 | 0.01889428 | x
46 | mp-624234 | ['Te', 'Pb', 'O'] | 0 | 2.0297 | 2.8797 | -0.06515 | -2.94485 | 0.1500669 | yes
47 | mp-10798 | ['Hg', 'Se', 'O'] | 0 | 1.9987 | 2.8487 | -0.10165 | -2.95035 | 0.3032964965 | yes
48 | mp-760188 | ['Nb', 'O', 'F'] | 0 | 2.0228 | 2.8728 | -0.07632727 | -2.949127 | 0.06324458 | x
49 | mp-7094 | ['Re', 'Ag', 'O'] | 0 | 2.0985 | 2.9485 | -0.09408333 | -3.042583 | 0.1060092 | yes
CHOOH
Material number | Material ID | Composition | Energy Above Hull | Band Gap | Adjusted Band Gap | CBM | VBM | Gibbs Free (Water Stablility) | Synthesized
1 | mp-20015 | ['As', 'Pb', 'O'] | 0 | 2.1358 | 2.9858 | 0.02956667 | -2.956233 | 0.0816353 | yes
2 | mp-14367 | ['As', 'P', 'O'] | 0 | 2.0204 | 2.8704 | 0.01662857 | -2.853771 | 0.3099209 | yes
3 | mp-541114 | ['Sr', 'Rh', 'F'] | 0 | 1.9751 | 2.8251 | 0.11655 | -2.70855 | 0.3724396 | yes
4 | mp-28299 | ['U', 'Se', 'O'] | 0 | 2.1387 | 2.9887 | 0.05035 | -2.93835 | 0.05850094 | yes
5 | mp-562338 | ['U', 'Se', 'O'] | 0 | 2.0194 | 2.8694 | 0.00595 | -2.86345 | 0.2075095 | yes
6 | mp-554944 | ['Ti', 'S', 'O'] | 0 | 2.1049 | 2.9549 | 0.02316429 | -2.931736 | 0.1520597 | yes
7 | mp-768936 | ['Sn', 'S', 'O'] | 0 | 2.1174 | 2.9674 | 0.09781765 | -2.869582 | 0.2685713 | x
8 | mp-29193 | ['Nb', 'Se', 'O'] | 0 | 2.1472 | 2.9972 | 0.05754737 | -2.939653 | 0.07944177 | yes
CO
Material number | Material ID | Composition | Energy Above Hull | Band Gap | Adjusted Band Gap | CBM | VBM | Gibbs Free (Water Stablility) | Synthesized
1 | mp-3414 | ['Ag', 'Sb', 'F'] | 0 | 1.7739 | 2.6239 | 0.29445 | -2.32945 | 0.4254301 | yes
2 | mp-542001 | ['Ce', 'F'] | 0 | 2.1473 | 2.9973 | 0.40665 | -2.59065 | 0.2579254 | yes
3 | mp-28845 | ['Os', 'O', 'F'] | 0 | 1.913 | 2.763 | 0.2948333 | -2.468167 | 0.4255888 | yes
4 | mp-561423 | ['Zr', 'Tl', 'Cd', 'F'] | 0 | 2.0074 | 2.8574 | 0.1787 | -2.6787 | 0.1667618 | yes
5 | mp-14276 | ['Rh', 'Pb', 'F'] | 0 | 1.7702 | 2.6202 | 0.2901 | -2.3301 | 0.3945566 | yes
6 | mp-29590 | ['Sn', 'O', 'F'] | 0 | 1.9108 | 2.7608 | 0.2879 | -2.4729 | 0.3541242 | yes
7 | mp-556442 | ['Tc', 'O', 'F'] | 0 | 1.8722 | 2.7222 | 0.2174636 | -2.504736 | 0.3804328 | yes
8 | mp-27980 | ['U', 'O', 'F'] | 0 | 2.1045 | 2.9545 | 0.22125 | -2.73325 | 0.1943891 | yes