## CO (>0.12)
Filter | Number of Materials | % Pass
Total Database | 153235 | 100%
Thermal Stability | 44898 | 29.3%
Stable Material | 33990 | 22.18%
Bandgap | 5081 | 3.316%
Band Align: CO | 83 | 0.05417%
Aqueous Stablility | 9 | 0.005873%
Bandgap Align
| Failed | uncompatible | Success | total in bandgap range | bandstruct success | align success | total success
Total MPIDS: | 1864 | 3217 | 85 | 5081 | 64.99% | 2.574% | 1.673%
Above CO Reduction | MPIDs Failed | MPIDs not aligned | MPIDs aligned | MP-IDs
0-500 | 179 | 321 | 9 | 'mp-37153' | 'mp-3414' | 'mp-28159' | 'mp-554379' | 'mp-30159' | 'mp-644828' | 'mp-557856' | 'mp-558168' | 'mp-540958'
500-1000 | 166 | 334 | 16 | 'mp-557090' | 'mp-27743' | 'mp-554129' | 'mp-28153' | 'mp-557519' | 'mp-557426' | 'mp-1323553' | 'mp-7922' | 'mp-29169' | 'mp-557715' | 'mp-13984' | 'mp-542001' | 'mp-556492' | 'mp-639662' | 'mp-1391848' | 'mp-558211'
1000-1500 | 223 | 277 | 3 | 'mp-554737' | 'mp-29842' | 'mp-541347'
1500-2000 | 168 | 332 | 3 | 'mp-557432' | 'mp-29170' | 'mp-27988'
2000-2500 | 174 | 326 | 6 | 'mp-7388' | 'mp-29193' | 'mp-14716' | 'mp-558838' | 'mp-757594' | 'mp-28845'
2500-3000 | 195 | 305 | 7 | 'mp-22439' | 'mp-7921' | 'mp-557668' | 'mp-1102938' | 'mp-505727' | 'mp-556500' | 'mp-726118'
3000-3500 | 174 | 326 | 6 | 'mp-7388' | 'mp-29193' | 'mp-14716' | 'mp-558838' | 'mp-757594' | 'mp-28845'
3500-4000 | 199 | 301 | 7 | 'mp-20652' | 'mp-341' | 'mp-649616' | 'mp-14715' | 'mp-8943' | 'mp-20458' | 'mp-553981'
4000-4500 | 185 | 315 | 17 | 'mp-35311' | 'mp-1391273' | 'mp-13610' | 'mp-13983' | 'mp-8256' | 'mp-561423' | 'mp-643265' | 'mp-554432' | 'mp-14276' | 'mp-23598' | 'mp-572526' | 'mp-541259' | 'mp-560354' | 'mp-560789' | 'mp-29904' | 'mp-8778' | 'mp-29590'
4500-5081 | 201 | 380 | 11 | 'mp-555718' | 'mp-31755' | 'mp-556442' | 'mp-30308' | 'mp-17542' | 'mp-27980' | 'mp-759957' | 'mp-1194388' | 'mp-757234' | 'mp-1402840' | 'mp-17512'
Aqueous Stablility
| total materials | Error | Failed | Success | Error Rate | Success Rate | Total Success rate
Total MPIDs | 83 | 28 | 46 | 9 | 33.73% | 16.36% | 10.84%
Materials List
MPID | Formula | Synthesis Literature | Commerial
mp-3414 | AgSbF₆ | Yes | Yes
mp-542001 | CeF₄ | Yes | Yes
mp-29193 | Nb₂Se₄O₁₃ | Yes | No
mp-28845 | OsO₃F₂ | Yes | No
mp-561423 | ZrTlCdF₇ | Yes | No
mp-14276 | RhPb₂F₇ | Yes | No
mp-29590 | Sn₂OF₅ | Sort of | No
mp-556442 | Tc₂O₅F₄ | Sort of | No
mp-27980 | U(OF)₂ | Sort of | No

## CH3OH (0-0.12)
Filter | Number of Materials | % Pass
Total Database | 153235 | 100%
Thermal Stability | 44898 | 29.3%
Stable Material | 33990 | 22.18%
Bandgap | 5081 | 3.316%
Band Align: CH3OH | 22 | 0.01436%
Aqueous Stablility | 0 | 0%
Bandgap Align
| Failed | uncompatible | Success | total in bandgap range | bandstruct success | align success | total success
Total MPIDS: | 1864 | 3217 | 22 | 5081 | 63.75% | 0.6792% | 0.433%
Above CO Reduction | MPIDs Failed | MPIDs not aligned | MPIDs aligned | MP-IDs
0-500 | 179 | 321 | 7 | [MPID(mp-20014) | MPID(mp-20015) | MPID(mp-14367) | MPID(mp-560021) | MPID(mp-735530) | MPID(mp-560949) | MPID(mp-1194442)]
500-1000 | 166 | 334 | 4 | [MPID(mp-572672) | MPID(mp-30006) | MPID(mp-30205) | MPID(mp-775489)]
1000-1500 | 223 | 277 | 0 | none
1500-2000 | 168 | 332 | 4 | [MPID(mp-556911) | MPID(mp-850225) | MPID(mp-35659) | MPID(mp-2437)]
2000-2500 | 174 | 326 | 2 | [MPID(mp-554517) | MPID(mp-17259)]
2500-3000 | 195 | 305 | 1 | [MPID(mp-780572)]
3000-3500 | 174 | 326 | 4 | [MPID(mp-7979) | MPID(mp-557441) | MPID(mp-558116) | MPID(mp-554888)]
3500-4000 | 199 | 301 | 0
4000-4500 | 185 | 315 | 0
4500-5081 | 201 | 380 | 0
Aqueous Stablility
| total materials | Error | Failed | Success | Error Rate | Success Rate | Total Success rate
Total MPIDs |  |  |  |  | #DIV/0! | #DIV/0! | #DIV/0!
Materials List
MPID | Formula | Synthesis Literature | Commerial

## CH4 (-0.17-0)
Filter | Number of Materials | % Pass
Total Database | 153235 | 100%
Thermal Stability | 44898 | 29.3%
Stable Material | 33990 | 22.18%
Bandgap | 5081 | 3.316%
Band Align: CH4 | 85 | 0.05547%
Aqueous Stablility | 0 | 0%
Bandgap Align
| Failed | uncompatible | Success | total in bandgap range | bandstruct success | align success | total success
Total MPIDS: | 1864 | 3217 | 85 | 5081 | 64.99% | 2.574% | 1.673%
Above CO Reduction | MPIDs Failed | MPIDs not aligned | MPIDs aligned | MP-IDs
0-500 | 179 | 321 | 14 | [MPID(mp-16060) | MPID(mp-552185) | MPID(mp-27445) | MPID(mp-680722) | MPID(mp-31107) | MPID(mp-1095378) | MPID(mp-31020) | MPID(mp-557628) | MPID(mp-559575) | MPID(mp-23569) | MPID(mp-556587) | MPID(mp-30003) | MPID(mp-29794) | MPID(mp-1190864)]
500-1000 | 166 | 334 | 23 | [MPID(mp-557348) | MPID(mp-679989) | MPID(mp-23064) | MPID(mp-23480) | MPID(mp-23084) | MPID(mp-1398496) | MPID(mp-1404968) | MPID(mp-15511) | MPID(mp-7128) | MPID(mp-28855) | MPID(mp-19292) | MPID(mp-550468) | MPID(mp-1105091) | MPID(mp-19262) | MPID(mp-556473) | MPID(mp-23565) | MPID(mp-21100) | MPID(mp-556308) | MPID(mp-560716) | MPID(mp-561561) | MPID(mp-1205774) | MPID(mp-1079364) | MPID(mp-27239)]
1000-1500 | 223 | 277 | 3 | [MPID(mp-20113) | MPID(mp-8015) | MPID(mp-684782)]
1500-2000 | 168 | 332 | 13 | [MPID(mp-684724) | MPID(mp-774425) | MPID(mp-561379) | MPID(mp-558122) | MPID(mp-542115) | MPID(mp-646297) | MPID(mp-557250) | MPID(mp-27729) | MPID(mp-31232) | MPID(mp-755116) | MPID(mp-555898) | MPID(mp-866709) | MPID(mp-561222)]
2000-2500 | 174 | 326 | 9 | [MPID(mp-1205341) | MPID(mp-646192) | MPID(mp-1102092) | MPID(mp-14037) | MPID(mp-776555) | MPID(mp-29698) | MPID(mp-771766) | MPID(mp-774246) | MPID(mp-504969)]
2500-3000 | 195 | 305 | 10 | [MPID(mp-29274) | MPID(mp-1095283) | MPID(mp-29366) | MPID(mp-20805) | MPID(mp-28721) | MPID(mp-18518) | MPID(mp-1205863) | MPID(mp-1113861) | MPID(mp-554311) | MPID(mp-18396)]
3000-3500 | 174 | 326 | 13 | [MPID(mp-556518) | MPID(mp-1091363) | MPID(mp-553996) | MPID(mp-7387) | MPID(mp-20076) | MPID(mp-20968) | MPID(mp-735586) | MPID(mp-7984) | MPID(mp-8013) | MPID(mp-545469) | MPID(mp-557257) | MPID(mp-560997) | MPID(mp-644015)]
3500-4000 | 199 | 301 | 0
4000-4500 | 185 | 315 | 0
4500-5081 | 201 | 380 | 0
Aqueous Stablility
| total materials | Error | Failed | Success | Error Rate | Success Rate | Total Success rate
Total MPIDs |  |  |  |  | #DIV/0! | #DIV/0! | #DIV/0!
Materials List
MPID | Formula | Synthesis Literature | Commerial

## Data
Total Material Screening
Band Alignment | -0.17 to 0 |  | 0 to 0.12 |  | > 0.12
| # of Materials | % Pass | # of Materials | % Pass | # of Materials | % Pass
Total Database | 153235 | 100% | 153235 | 100% | 153235 | 100%
Thermal Stability | 44898 | 29.3% | 44898 | 29.3% | 44898 | 29.3%
Stable Material | 33990 | 22.18% | 33990 | 22.18% | 33990 | 22.18%
Bandgap | 5081 | 3.316% | 5081 | 3.316% | 5081 | 3.316%
Band Aligned |  | 0% |  | 0% |  | 0%
Aqueous Stablility |  | 0% |  | 0% |  | 0%
Bandgaps Aligned
| Total Dataset | Data Available | Data Null | Not Aligned | Aligned | 0.17 to 0 | 0 to 0.12 | > 0.12
Total MPIDs | 2000 | 1264 | 736 | 1165 | 99 | 53 | 15 | 31
Data Range | Total Dataset | Data Available | Data Null | Not Aligned |  | Range | Aligned | MPIDS
0-1000 | 1000 | 655 | 345 | 582 | 73 | 0.17 To 0 | 37 | ['mp-16060' | 'mp-552185' | 'mp-27445' | 'mp-680722' | 'mp-31107' | 'mp-1095378' | 'mp-31020' | 'mp-557628' | 'mp-559575' | 'mp-23569' | 'mp-556587' | 'mp-30003' | 'mp-29794' | 'mp-1190864' | 'mp-557348' | 'mp-679989' | 'mp-23064' | 'mp-23480' | 'mp-23084' | 'mp-1398496' | 'mp-1404968' | 'mp-15511' | 'mp-7128' | 'mp-28855' | 'mp-19292' | 'mp-550468' | 'mp-1105091' | 'mp-19262' | 'mp-556473' | 'mp-23565' | 'mp-21100' | 'mp-556308' | 'mp-560716' | 'mp-561561' | 'mp-1205774' | 'mp-1079364' | 'mp-27239']
[6 empty] | 0 to 0.12 | 11 | ['mp-20014' | 'mp-20015' | 'mp-14367' | 'mp-560021' | 'mp-735530' | 'mp-560949' | 'mp-1194442' | 'mp-572672' | 'mp-30006' | 'mp-30205' | 'mp-775489']
[6 empty] | > 0.12 | 25 | ['mp-37153' | 'mp-3414' | 'mp-28159' | 'mp-554379' | 'mp-30159' | 'mp-644828' | 'mp-557856' | 'mp-558168' | 'mp-540958' | 'mp-557090' | 'mp-27743' | 'mp-554129' | 'mp-28153' | 'mp-557519' | 'mp-557426' | 'mp-1323553' | 'mp-7922' | 'mp-29169' | 'mp-557715' | 'mp-13984' | 'mp-542001' | 'mp-556492' | 'mp-639662' | 'mp-1391848' | 'mp-558211']
1000-2000 | 1000 | 609 | 391 | 583 | 26 | 0.17 To 0 | 16 | ['mp-20113' | 'mp-8015' | 'mp-684782' | ['mp-684724' | 'mp-774425' | 'mp-561379' | 'mp-558122' | 'mp-542115' | 'mp-646297' | 'mp-557250' | 'mp-27729' | 'mp-31232' | 'mp-755116' | 'mp-555898' | 'mp-866709' | 'mp-561222']
[6 empty] | 0 to 0.12 | 4 | ['mp-556911' | 'mp-850225' | 'mp-35659' | 'mp-2437']
[6 empty] | > 0.12 | 6 | ['mp-554737' | 'mp-29842' | 'mp-541347' | ['mp-557432' | 'mp-29170' | 'mp-27988']
2000-3000 | 0 |  |  | 0 | 0 | 0.17 To 0 | 0
[6 empty] | 0 to 0.12 | 0
[6 empty] | > 0.12 | 0
3000-4000 | 0 |  |  | 0 | 0 | 0.17 To 0 | 0
[6 empty] | 0 to 0.12 | 0
[6 empty] | > 0.12 | 0
4000-5081 | 0 |  |  | 0 | 0 | 0.17 To 0 | 0
[6 empty] | 0 to 0.12 | 0
[6 empty] | > 0.12 | 0